## PLA
Firmware | E3P_Touch_BLT_DW_7.4.6.bin
Z-Offset | -2.56
Flow Rate | 88.9%
Hot End Temp. | 205 C
Bed Temp. | 50 C
Retraction Distance | 1.2 mm
Retraction Speed | 27 mm/s
Max Reliable X,Y Feed Rate | 36.04 mm/s

## PETG
Firmware | E3P_Touch_BLT_DW_7.4.6.bin
Z-Offset | -2.56
Flow Rate | 88.9%
Hot End Temp. | 245 C
Bed Temp. | 90 C
Retraction Distance | 1.2 mm
Retraction Speed | 27 mm/s
Max Reliable X,Y Feed Rate | 36.04 mm/s